## README
RAVIN CABLES LTD — BOM Master Workbook
Version: 2026-05-13 ¦ DO NOT share externally — contains pricing data
Sheet Index
Sheet | Purpose
Layer_Registry | All layer types, formula definitions, required inputs
Cable_Families | 9 cable family definitions with layer sequences
Master_Data | Material densities (g/cm³), resistivity constants, design factors
Lay_Factors | Conductor / cabling / armour lay factor lookup tables
Extrusion_Tolerances | Thickness tolerance factors by band and type (Nominal/Minimum)
RM_Prices | Current raw material prices (₹/kg) — update regularly
Drum_Costs | Drum cost lookup by product type, conductor area, drum type
Margins | Target margin % by product family and conductor area range
BOM_Calculator | Interactive BOM calculator — enter cable specs, get weight per layer
Costing_Calculator | Applies RM prices to BOM → floor price and selling price
Formula Reference
Conductor Weight | area = ρ/R_DC × resistance_factor ¦ weight = area × density × lay_factor × num_cores
Annular Layer (Extrusion) | OD = ID + 2×(thickness×tol_factor) ¦ weight = (π/4)(OD²-ID²) × density × lay_factor
GS Flat Strip Armour | n = π(D+t)/(w+gap) ¦ weight = n × w × t × density × lay × coverage
GS Round Wire Armour | n = π(D+d)/(d+gap) ¦ weight = n × (π/4×d²) × density × lay × coverage
Copper Tape Screen | weight = π × mean_OD × (1+overlap/100) × thickness × density × num_cores
Tape Wrap (general) | weight = π × mean_OD × (1+overlap/100) × thickness × density × n_layers
PP Filler | weight = ((π/4×OD_cab²) - n×(π/4×OD_core²)) × fill_factor × density
Drain Wire | weight = (π/4 × d²) × density_Cu × n_pairs

## Layer_Registry
layer_key | display_name | formula_type | required_inputs | density_key | tolerance_applicable | lay_category | apply_cabling_lay | cable_families | notes
conductor | Conductor | conductor_weight | dc_resistance_ohm_per_km, conductor_material, num_wires | copper_conductor | No | conductor | No | LT_PVC_FLEX, LT_XLPE_UNARM, LT_XLPE_ARMOURED, HT_11KV_SCREENED, CTRL_PVC_UNARM, CTRL_PVC_ARMOURED, MV_XLPE_SCREENED | area_mm2 = ρ/R_DC × resistance_factor; weight_kg_km = area × density × lay_factor × num_cores
fine_wire_conductor | Flexible Conductor (Class 5/6) | conductor_weight | dc_resistance_ohm_per_km, conductor_material, num_wires | copper_conductor | No | fine_wire_conductor | No | FLEX_CLASS5, INSTR_SCREENED | Same formula as conductor but uses fine_wire_conductor lay factor table (IS 694 Class 5/6 stranding)
xlpe_insulation | XLPE Insulation | annular_layer | id_mm, nominal_thickness_mm, thickness_type | xlpe_insulation | Yes | none | No | LT_XLPE_UNARM, LT_XLPE_ARMOURED, HT_11KV_SCREENED, MV_XLPE_SCREENED | Tolerance factor applied to nominal thickness per Extrusion_Tolerances table; weight per core × num_cores
pvc_insulation | PVC Insulation | annular_layer | id_mm, nominal_thickness_mm, thickness_type | pvc_insulation | Yes | none | No | LT_PVC_FLEX, CTRL_PVC_UNARM, CTRL_PVC_ARMOURED, INSTR_SCREENED, FLEX_CLASS5 | Same annular formula as XLPE; density 1.40 g/cm³ for control/flexible, 1.50 for LT PVC flex
rubber_insulation | EPDM / EPR Rubber Insulation | annular_layer | id_mm, nominal_thickness_mm, thickness_type | rubber_epdm | Yes | none | No | FLEX_CLASS5 | Rubber compound insulation; density 1.35 g/cm³; otherwise same formula as XLPE
conductor_screen | Conductor Screen (Semicon) | annular_layer | id_mm, nominal_thickness_mm, thickness_type | semicon_screen | Yes | none | No | HT_11KV_SCREENED, MV_XLPE_SCREENED | Inner semiconducting layer; co-extruded with XLPE in 3-in-1 process
insulation_screen | Insulation Screen (Semicon) | annular_layer | id_mm, nominal_thickness_mm, thickness_type | semicon_screen | Yes | none | No | HT_11KV_SCREENED, MV_XLPE_SCREENED | Outer semiconducting layer; co-extruded in 3-in-1 process
copper_tape_screen | Copper Tape Screen | copper_tape_screen | mean_od_mm, tape_thickness_mm, tape_overlap_pct | copper_tape_screen | No | none | No | HT_11KV_SCREENED, MV_XLPE_SCREENED | weight = π × mean_OD × (1 + overlap/100) × thickness × density × num_cores; standard overlap 15%
copper_wire_screen | Copper Wire Concentric Screen | copper_wire_screen | D_screen_mm, n_wires, wire_diameter_mm | copper_wire_screen | No | none | No | MV_XLPE_SCREENED | Alternative to copper tape; weight = n_wires × (π/4 × d²) × density × lay_factor × num_cores
swelling_tape | Swelling / Water-Blocking Tape | tape_wrap | mean_od_mm, tape_thickness_mm, overlap_pct | swelling_tape | No | none | No | MV_XLPE_SCREENED | Longitudinal water-blocking tape; weight = π × mean_OD × (1+overlap/100) × thickness × density
bedding | Bedding / PVC Inner Sheath | annular_layer | id_mm, nominal_thickness_mm, thickness_type | pvc_armoured_sheath | Yes | cabling | Yes | LT_XLPE_ARMOURED, HT_11KV_SCREENED, MV_XLPE_SCREENED | Inner sheath over cabled cores before armour; cabling lay factor applied
pvc_inner_sheath | PVC Inner Sheath | annular_layer | id_mm, nominal_thickness_mm, thickness_type | pvc_inner_sheath | Yes | cabling | Yes | CTRL_PVC_UNARM, CTRL_PVC_ARMOURED, INSTR_SCREENED | PVC inner sheath in control/instrumentation cables
gs_flat_strip_armour | GS Flat Strip Armour | flat_strip_armour | D_under_armour_mm, strip_width_mm, strip_thickness_mm, gap_mm | gs_flat_strip_armour | No | armour | No | LT_XLPE_ARMOURED, HT_11KV_SCREENED, MV_XLPE_SCREENED | n_strips = π(D_ua + t) / (w + gap); weight = n × w × t × 7.85 × lay × coverage_factor; IS 7098
gs_round_wire_armour | GS Round Wire Armour (SWA/AWA) | round_wire_armour | D_under_armour_mm, wire_diameter_mm, gap_mm | gs_round_wire_armour | No | round_wire_armour | No | CTRL_PVC_ARMOURED, INSTR_SCREENED | n_wires = π(D_ua + d_w) / (d_w + gap); weight = n × (π/4 × d²) × 7.85 × lay × coverage
pe_tape | PE Tape Screen | tape_wrap | tape_thickness_mm, overlap_pct, n_pairs | pe_tape | No | none | No | INSTR_SCREENED | PE backing tape, first layer of individual pair screen; default 40 microns, 15% overlap, density 1.50 g/cm³
al_mylar_pe_tape | Al Mylar PE Screen | tape_wrap | tape_thickness_mm, overlap_pct, n_pairs | al_mylar_pe_tape | No | none | No | INSTR_SCREENED | Al Mylar + PE laminate tape, second layer of individual pair screen; default 40 microns, 15% overlap, density 1.50 g/cm³
drain_wire | Drain Wire | fixed_weight | n_pairs |  | No | none | No | INSTR_SCREENED | Bare copper drain wire (7/0.3mm or 0.5mm²) alongside each pair screen; fixed weight 4.5 kg/km costing / 3.0 kg/km production per pair; also bumps under-screen OD by 0.5mm
pp_filler | PP Rope Filler | pp_filler | od_cabled_mm, od_core_mm, n_cores, fill_factor | pp_filler | No | none | No | MV_XLPE_SCREENED | Fills interstices between cabled cores; weight = ((π/4×OD_cab²) - n×(π/4×OD_core²)) × fill_factor × density; typical fill_factor 0.87
binding_tape | Binding Tape (over cabling) | tape_wrap | mean_od_mm, tape_thickness_mm, overlap_pct | binding_tape_pp | No | none | No | INSTR_SCREENED, MV_XLPE_SCREENED | PP/polyester tape over cabled assembly before sheath; weight = π × mean_OD × (1+overlap/100) × t × density
binder_tape | Binder Tape (over insulated cores) | tape_wrap | mean_od_mm, tape_thickness_mm, overlap_pct | binder_tape | No | none | No | CTRL_PVC_UNARM, CTRL_PVC_ARMOURED | Applied over cabled insulated cores before inner sheath; weight = π × mean_OD × (1+overlap/100) × t × density
frlsh_outer_sheath | FRLSH Outer Sheath | annular_layer | id_mm, nominal_thickness_mm, thickness_type | frlsh_sheath | Yes | cabling | Yes | LT_XLPE_UNARM, LT_XLPE_ARMOURED, HT_11KV_SCREENED, MV_XLPE_SCREENED | FR-LSH compound outer sheath; cabling lay factor applied
pvc_outer_sheath | PVC Outer Sheath | annular_layer | id_mm, nominal_thickness_mm, thickness_type | pvc_outer_sheath | Yes | cabling | Yes | CTRL_PVC_UNARM, CTRL_PVC_ARMOURED, INSTR_SCREENED, FLEX_CLASS5 | PVC outer sheath; cabling lay factor applied
pvc_frlsh_sheath | PVC / FRLSH Sheath (combined) | annular_layer | id_mm, nominal_thickness_mm, thickness_type | frlsh_sheath | Yes | cabling | Yes | LT_PVC_FLEX | Combined designation for PVC or FR-LSH outer sheath in LT PVC flexible family
glass_mica_tape | Glass Mica Fire Barrier Tape | tape_wrap | mean_od_mm, tape_thickness_mm, n_tapes | glass_mica_tape | No | none | No | FIRE_SURVIVAL | Glass mica tape applied per-core over conductor (before insulation); n_tapes=2; thickness: 0.12mm costing / 0.11mm production; overlap: 30% costing / 25% production; density=1.40 g/cm³; formula: n_tapes × π × (D+t) × (1+overlap/100) × t × density × n_cores
lszh_outer_sheath | LSZH Outer Sheath | annular_layer | id_mm, nominal_thickness_mm, thickness_type | frlsh_sheath | Yes | cabling | Yes | FIRE_SURVIVAL | Low Smoke Zero Halogen outer sheath per IS 17505; uses FRLSH density (~1.35 g/cm³); same annular formula as frlsh_outer_sheath

## Cable_Families
code | name | standard | voltage_kv | layer_sequence | operations
LT_PVC_FLEX | LT PVC Flexible | IS 694 | 1.1 | conductor → pvc_insulation → pvc_frlsh_sheath | Bunching/Stranding ¦ Insulation Extrusion ¦ Core Colour/Numbering ¦ Cabling/Laying Up ¦ Outer Sheath Extrusion ¦ Drum Winding
LT_XLPE_UNARM | LT XLPE Unarmoured | IS 7098-1 | 1.1 | conductor → xlpe_insulation → frlsh_outer_sheath | Stranding ¦ Insulation Extrusion (XLPE) ¦ Core Colour/Numbering ¦ Cabling/Laying Up ¦ Outer Sheath Extrusion ¦ Drum Winding
LT_XLPE_ARMOURED | LT XLPE Flat Strip Armoured | IS 7098-1 | 1.1 | conductor → xlpe_insulation → bedding → gs_flat_strip_armour → frlsh_outer_sheath | Stranding ¦ Insulation Extrusion (XLPE) ¦ Core Colour/Numbering ¦ Cabling/Laying Up ¦ Bedding Tape/Extrusion ¦ Armoring ¦ Outer Sheath Extrusion ¦ Drum Winding
HT_11KV_SCREENED | HT 11kV XLPE Screened Armoured | IS 7098-2 | 11 | conductor → conductor_screen → xlpe_insulation → insulation_screen → copper_tape_screen → bedding → gs_flat_strip_armour → frlsh_outer_sheath | Stranding ¦ 3-in-1 Extrusion (Cond.Screen + XLPE + Ins.Screen) ¦ Core Identification ¦ Copper Tape Wrapping ¦ Cabling/Laying Up ¦ Bedding Extrusion ¦ Armoring ¦ Outer Sheath Extrusion ¦ Drum Winding
CTRL_PVC_UNARM | Control Cable PVC Unarmoured | IS 1554-1 | 1.1 | conductor → pvc_insulation → binder_tape → pvc_inner_sheath → pvc_outer_sheath | Bunching/Stranding ¦ PVC Insulation Extrusion ¦ Core Identification/Numbering ¦ Cabling/Laying Up ¦ Binder Tape Application ¦ Inner Sheath Extrusion ¦ Outer Sheath Extrusion ¦ Drum Winding
CTRL_PVC_ARMOURED | Control Cable PVC Round Wire Armoured | IS 1554-1 | 1.1 | conductor → pvc_insulation → binder_tape → pvc_inner_sheath → gs_round_wire_armour → pvc_outer_sheath | Bunching/Stranding ¦ PVC Insulation Extrusion ¦ Core Identification/Numbering ¦ Cabling/Laying Up ¦ Binder Tape Application ¦ Inner Sheath Extrusion ¦ Round Wire Armoring ¦ Outer Sheath Extrusion ¦ Drum Winding
MV_XLPE_SCREENED | MV 22kV/33kV XLPE Screened Armoured | IS 7098-2/3 | 22/33 | conductor → conductor_screen → xlpe_insulation → insulation_screen → copper_tape_screen → swelling_tape → bedding → gs_flat_strip_armour → frlsh_outer_sheath | Stranding ¦ 3-in-1 Extrusion (Cond.Screen + XLPE + Ins.Screen) ¦ Core Identification ¦ Copper Tape Wrapping ¦ Swelling Tape Application ¦ Cabling/Laying Up ¦ Bedding Extrusion ¦ Armoring ¦ Outer Sheath Extrusion ¦ Drum Winding
INSTR_SCREENED | Instrumentation Cable Screened | IS 1554 / IEC 60092 | 0.25 | conductor → pvc_insulation → petp_tape_screen → drain_wire → binding_tape → pvc_inner_sheath → gs_round_wire_armour → pvc_outer_sheath | Bunching/Stranding ¦ PVC Insulation Extrusion ¦ Pair/Triple Formation ¦ PETP Tape + Drain Wire Application ¦ Cabling/Laying Up ¦ Binding Tape Application ¦ Inner Sheath Extrusion ¦ Armoring ¦ Outer Sheath Extrusion ¦ Drum Winding
FLEX_CLASS5 | Flexible Cable Class 5/6 | IS 694 / IEC 60227 | 0.3 | fine_wire_conductor → pvc_insulation → pvc_outer_sheath | Bunching (Class 5/6) ¦ PVC Insulation Extrusion ¦ Core Colour/Numbering ¦ Cabling/Laying Up ¦ Outer Sheath Extrusion ¦ Drum/Coil Winding

## Master_Data
Material Densities (g/cm³)
material_code | description | density_costing | density_production | unit
copper_conductor | Copper conductor (annealed) | 8.89 | 8.89 | g/cm3
aluminium_conductor | Aluminium conductor (1350) | 2.703 | 2.703 | g/cm3
xlpe_insulation | XLPE insulation compound | 0.92 | 0.92 | g/cm3
pvc_insulation | PVC insulation (control/flex) | 1.4 | 1.4 | g/cm3
semicon_screen | Semiconducting XLPE (screen) | 1.2 | 1.2 | g/cm3
pvc_flexible | PVC flexible compound | 1.5 | 1.5 | g/cm3
pvc_armoured_sheath | PVC armoured sheath | 1.6 | 1.6 | g/cm3
pvc_outer_sheath | PVC outer sheath | 1.6 | 1.6 | g/cm3
pvc_inner_sheath | PVC inner sheath | 1.6 | 1.6 | g/cm3
hffr_sheath |  | 1.5 | 1.5 | g/cm3
lszh_sheath |  | 1.5 | 1.5 | g/cm3
lszh_outer_sheath |  | 1.5 | 1.5 | g/cm3
lszh_inner_sheath |  | 1.5 | 1.5 | g/cm3
frlsh_sheath | FR-LSH compound sheath | 1.5 | 1.5 | g/cm3
gs_flat_strip_armour | GS flat strip armour (7.85) | 7.85 | 7.85 | g/cm3
gs_round_wire_armour | GS round wire armour (SWA/AWA) | 7.85 | 7.85 | g/cm3
copper_tape_screen | Copper tape screen | 8.89 | 8.89 | g/cm3
copper_wire_screen | Copper wire concentric screen | 8.89 | 8.89 | g/cm3
filler_compound | Filler compound / bedding | 1.4 | 1.4 | g/cm3
binder_tape | Binder tape | 1.35 | 1.35 | g/cm3
binding_tape_pp | Binding tape (PP/polyester) | 0.91 | 0.91 | g/cm3
petp_tape | PETP/Al foil tape (individual screen) | 1.39 | 1.39 | g/cm3
pp_filler | PP rope filler | 0.91 | 0.91 | g/cm3
pvc_filler |  | 1.7 | 1.7 | g/cm3
rubber_epdm | EPDM/EPR rubber insulation | 1.35 | 1.35 | g/cm3
swelling_tape | Swelling/water-blocking tape | 1 | 1 | g/cm3
glass_mica_tape |  | 1.5 | 1.5 | g/cm3
pe_tape |  | 1.5 | 1.5 | g/cm3
al_mylar_pe_tape |  | 1.5 | 1.5 | g/cm3
Resistivity Constants
material | resistivity_ohm_mm2_per_m | formula | note
Copper | 0.017241 | 1/58 | IEC 60228, 20°C
Aluminium | 0.028571 | 1/35 | IEC 60228, 20°C

## Lay_Factors
Conductor Lay Factors (Standard Class 2)
category | min_wires | max_wires | costing_value | production_value
conductor | 1 | 7 | 1.005 | 1.005
conductor | 8 | 19 | 1.01 | 1.01
conductor | 20 | 37 | 1.02 | 1.02
conductor | 38 | 999 | 1.025 | 1.025
Fine Wire Conductor Lay Factors (Class 5/6 Flexible)
category | min_wires | max_wires | costing_value | production_value
fine_wire_conductor | 50 | 130 | 1.03 | 1.025
fine_wire_conductor | 131 | 999 | 1.04 | 1.035
Cabling / Armour Lay Factors
category | costing_value | production_value
cabling | 1.008 | 1.007
armour | 1.008 | 1.007
round_wire_armour | 1.008 | 1.007

## Extrusion_Tolerances
thickness_type | band | min_mm | max_mm | costing_factor | production_factor | notes
Nominal | thin | 0 | 1 | 1.1 | 1 | e.g. semicon screen, thin tape
Nominal | medium | 1 | 2 | 1.08 | 1 | e.g. thin insulation
Nominal | thick | 2 | 99 | 1.05 | 1 | e.g. thick insulation, sheaths
Minimum | thin | 0 | 1 | 1.15 | 1.05 | conservative: thin layers with Minimum spec
Minimum | medium | 1 | 2 | 1.12 | 1.05 | e.g. IS 7098 insulation Minimum thickness
Minimum | thick | 2 | 99 | 1.08 | 1.05 | e.g. thick sheaths with Minimum spec

## RM_Prices
material_code | description | rm_price_per_kg | unit | last_updated | source
copper_conductor | Copper conductor (ETP grade) | 0.00 | ₹/kg | 2026-05-13 | MCX / supplier
aluminium_conductor | Aluminium conductor (EC grade) | 0.00 | ₹/kg | 2026-05-13 | LME / supplier
xlpe_insulation | XLPE insulation compound | 0.00 | ₹/kg | 2026-05-13 | Dow/BASF
pvc_insulation | PVC insulation compound | 0.00 | ₹/kg | 2026-05-13 | Supplier
semicon_screen | Semiconducting XLPE compound | 0.00 | ₹/kg | 2026-05-13 | Supplier
glass_mica_tape | Glass mica fire barrier tape | 0.00 | ₹/kg | 2026-05-13 | Supplier
pvc_flexible | PVC flexible compound | 0.00 | ₹/kg | 2026-05-13 | Supplier
pvc_armoured_sheath | PVC armoured/bedding compound | 0.00 | ₹/kg | 2026-05-13 | Supplier
pvc_outer_sheath | PVC outer sheath compound | 0.00 | ₹/kg | 2026-05-13 | Supplier
pvc_inner_sheath | PVC inner sheath compound | 0.00 | ₹/kg | 2026-05-13 | Supplier
lszh_outer_sheath | LSZH outer sheath compound | 0.00 | ₹/kg | 2026-05-13 | Supplier
lszh_inner_sheath | LSZH inner sheath compound | 0.00 | ₹/kg | 2026-05-13 | Supplier
frlsh_sheath | FR-LSH compound | 0.00 | ₹/kg | 2026-05-13 | Supplier
hffr_sheath | HFFR compound | 0.00 | ₹/kg | 2026-05-13 | Supplier
lszh_sheath | LSZH general compound | 0.00 | ₹/kg | 2026-05-13 | Supplier
gs_flat_strip_armour | GS flat strip armour (IS 3975) | 0.00 | ₹/kg | 2026-05-13 | Steel market
gs_round_wire_armour | GS round wire armour (IS 3975) | 0.00 | ₹/kg | 2026-05-13 | Steel market
copper_tape_screen | Copper tape screen (annealed) | 0.00 | ₹/kg | 2026-05-13 | MCX / supplier
copper_wire_screen | Copper wire concentric screen | 0.00 | ₹/kg | 2026-05-13 | MCX / supplier
filler_compound | Filler/bedding compound | 0.00 | ₹/kg | 2026-05-13 | Supplier
pp_filler | PP rope filler | 0.00 | ₹/kg | 2026-05-13 | Supplier
pvc_filler | PVC filler compound | 0.00 | ₹/kg | 2026-05-13 | Supplier
binder_tape | Binder tape | 0.00 | ₹/kg | 2026-05-13 | Supplier
binding_tape_pp | Binding tape (PP) | 0.00 | ₹/kg | 2026-05-13 | Supplier
petp_tape | PETP/Al foil tape | 0.00 | ₹/kg | 2026-05-13 | Supplier
swelling_tape | Swelling/water-blocking tape | 0.00 | ₹/kg | 2026-05-13 | Supplier
rubber_epdm | EPDM/EPR rubber compound | 0.00 | ₹/kg | 2026-05-13 | Supplier
⚠ Fill rm_price_per_kg column with current prices before running costing calculations.

## Drum_Costs
GTP_No | Item_No | Description | Cable_Family | Conductor | Area_mm2 | Delivery_Length_m | Drum_Type | Cost_per_km
HOW TO USE THIS SHEET
• Add one row per cable item where you know the exact drum cost.
• GTP_No + Item_No uniquely identify the cable. Leave blank for a family/area default.
• Cost_per_km = total drum/packing cost in ₹ per km of cable.
• If an item is NOT listed here, the system uses % fallback rates from data/drum_rates.json.
• Drum_Type: wooden / steel / coil (steel triggers an alert in Telegram)
--- FILL YOUR DATA BELOW THIS LINE ---
IS 17505 (2) (2) | 1 | 3.5C x 300 SQMM | FIRE_SURVIVAL | copper | 300 | 500 | wooden | 0

## Margins
product_family | min_area_mm2 | max_area_mm2 | margin_pct | notes
LT_PVC_FLEX | 0 | 999 | 15 | LT PVC flexible
LT_XLPE_UNARM | 0 | 999 | 15 | LT XLPE unarmoured
LT_XLPE_ARMOURED | 0 | 999 | 15 | LT XLPE armoured
HT_11KV_SCREENED | 0 | 999 | 18 | HT 11kV screened
MV_XLPE_SCREENED | 0 | 999 | 20 | MV 22/33kV screened
CTRL_PVC_UNARM | 0 | 999 | 15 | Control unarmoured
CTRL_PVC_ARMOURED | 0 | 999 | 15 | Control armoured
INSTR_SCREENED | 0 | 999 | 18 | Instrumentation
FLEX_CLASS5 | 0 | 999 | 12 | Flexible Class 5/6

## BOM_Calculator
CABLE BOM CALCULATOR
| Cable Designation: |  |  | e.g. A2XFY-FRLSH
| Cable Config: |  |  | e.g. 3.5C x 70mm²
| Conductor Material: |  |  | copper / aluminium
| DC Resistance (Ω/km): |  |  | from GTP
| Number of Wires: |  |  | e.g. 19
| Conductor OD (mm): |  |  | from GTP or calculated
| Number of Cores: |  |  | e.g. 3.5
| GTP Type (A/B/C): |  |  | default A
| BOM Type (costing/production) |  |  | costing or production
| Cable Family Code: |  |  | e.g. LT_XLPE_ARMOURED
Layer-by-Layer BOM Results
| Layer No. | Layer Name | Material Key | Formula Type | Inner OD (mm) | Thickness (mm) | Outer OD (mm) | Density (g/cm³) | Lay Factor | Weight kg/km
| 1 | Conductor | conductor | conductor_weight |  | — |  |  | 1.005
| 2 | XLPE Insulation | xlpe_insulation | annular_layer |  | 1.9 |  |  | 1.000
| 3 | Bedding | pvc_armoured_sheath | annular_layer |  | 0.9 |  |  | 1.008
| 4 | GS Flat Strip Arm. | gs_flat_strip_armour | flat_strip_armour |  | 0.8 |  |  | 1.008
| 5 | FRLSH Outer Sheath | frlsh_outer_sheath | annular_layer |  | 1.8 |  |  | 1.008
TOTAL WEIGHT (kg/km)
Note: Replace formula placeholders with actual cell references after entering your cable specs. Add more rows as needed.

## Costing_Calculator
CABLE COSTING CALCULATOR
Link to BOM_Calculator sheet (BOM_Calculator!K16:K21) or paste weights below.
| Layer Name | Material Key | Weight kg/km | RM Price (₹/kg) | Material Cost (₹/km)
| Conductor | copper_conductor
| XLPE Insulation | xlpe_insulation
| Bedding | pvc_armoured_sheath
| GS Flat Strip Arm. | gs_flat_strip_armour
| FRLSH Outer Sheath | frlsh_outer_sheath
Total Material Cost (₹/km):
| Drum Cost (₹/km): |  |  |  | 0
| Conversion Cost (₹/km): |  |  |  | 0
Total Floor Cost (₹/km):
| Margin (%): |  |  |  | 15
Selling Price (₹/km):